## Methanol - Water
Sensor 1 | [5 empty] | Sensor 2 | [5 empty] | Sensor 3
f=1 |  |  | f=1000 |  |  | f=1 |  |  | f=1000 |  |  | f=1 |  |  | f=1000
concentration %w/w | impedance (Ω) | normalized data | concentration %w/w | impedance (Ω) | normalized data | concentration %w/w | impedance (Ω) | normalized data | concentration %w/w | impedance (Ω) | normalized data | concentration %w/w | impedance (Ω) | normalized data | concentration %w/w | impedance (Ω) | normalized data
0 | 472170.3 | 0 | 0 | 331938.9 | 0.06447572 | 0 | 796591.7 | 1 | 0 | 565605.2 | 1 | 0 | 1211930.3 | 1 | 0 | 883548.6 | 1
0.0025 | 517005.2 | 0.2913154 | 0.0025 | 371511.2 | 0.505159 | 0.0025 | 767867.9 | 0.7896154 | 0.0025 | 529978.3 | 0.6818781 | 0.0075 | 1168115.5 | 0.8892887 | 0.0075 | 826889.8 | 0.8153343
0.0075 | 626075.3 | 1 | 0.0075 | 415946.7 | 1 | 0.0075 | 737852.9 | 0.5697732 | 0.0075 | 501410.8 | 0.4267902 | 0.0125 | 1125580.4 | 0.7818111 | 0.0125 | 784314 | 0.6765684
0.0125 | 518978.2 | 0.3041349 | 0.0125 | 355125.4 | 0.3226843 | 0.0125 | 735092.8 | 0.5495574 | 0.0125 | 491724.5 | 0.3402989 | 0.0375 | 816172.8 | 0 | 0.0375 | 576730.8 | 0
0.025 | 552149.1 | 0.5196632 | 0.025 | 375723.8 | 0.5520712 | 0.0375 | 723204.4 | 0.4624815 | 0.0375 | 465797.4 | 0.1087886 | 0.0625 | 864147.8 | 0.1212233 | 0.0625 | 613840.1 | 0.1209491
0.0375 | 498760.4 | 0.1727693 | 0.0375 | 345221.5 | 0.2123936 | 0.0625 | 711039.1 | 0.373378 | 0.0625 | 468585.5 | 0.1336845 | 0.0875 | 1029163.1 | 0.5381839 | 0.0875 | 729263.3 | 0.4971438
0.0625 | 475074.7 | 0.01887171 | 0.0625 | 326149.1 | 0 | 0.0875 | 660061.8 | 0 | 0.0875 | 453614 | 0

## Methanol - KCl
Sensor 1 | [5 empty] | Sensor 2 | [5 empty] | Sensor 3
f=1 |  |  | f=1000 |  |  | f=1 |  |  | f=1000 |  |  | f=1 |  |  | f=1000
concentration %w/w | impedance (Ω) | normalized data | concentration %w/w | impedance (Ω) | normalized data | concentration %w/w | impedance (Ω) | normalized data | concentration %w/w | impedance (Ω) | normalized data | concentration %w/w | impedance (Ω) | normalized data | concentration %w/w | impedance (Ω) | normalized data
0 | 41719.73 | 0 | 0 | 261.4053 | 0 | 0 | 51032.84 | 0 | 0 | 337.9255 | 0 | 0 | 71951.21 | 0 | 0 | 393.144 | 0
0.0025 | 71512.45 | 0.27 | 0.0025 | 304.0528 | 0.3309698 | 0.0025 | 90255.85 | 0.1751549 | 0.0025 | 393.6087 | 0.2058021 | 0.0025 | 111913.8 | 0.1461116 | 0.0025 | 502.2637 | 0.3014675
0.0075 | 73329.93 | 0.2885235 | 0.0075 | 331.8728 | 0.546869 | 0.0075 | 96433.17 | 0.2027404 | 0.0075 | 429.559 | 0.3386719 | 0.0075 | 142989 | 0.2597288 | 0.0075 | 532.0612 | 0.3837896
0.025 | 73357.85 | 0.2887783 | 0.0125 | 342.7391 | 0.6311974 | 0.0125 | 131124.3 | 0.3576577 | 0.0125 | 466.4316 | 0.4749511 | 0.0125 | 161114.5 | 0.3259995 | 0.0125 | 581.5448 | 0.5204989
0.0625 | 135229 | 0.8535102 | 0.0625 | 346.5507 | 0.6607778 | 0.025 | 166567.2 | 0.5159319 | 0.025 | 478.6915 | 0.5202628 | 0.025 | 170719.3 | 0.3611167 | 0.025 | 610.6754 | 0.6009787
0.0875 | 151278.2 | 1 | 0.0875 | 390.2616 | 1 | 0.0375 | 173343.4 | 0.5159319 | 0.0375 | 503.696 | 0.6126781 | 0.0375 | 192805.5 | 0.4418684 | 0.0375 | 642.7835 | 0.6896842
[6 empty] | 0.0625 | 232475.5 | 0.546192 | 0.0625 | 548.066 | 0.7766668 | 0.0625 | 273399.2 | 0.7365353 | 0.0625 | 685.7187 | 0.8083023
[6 empty] | 0.0875 | 274966.1 | 1 | 0.0875 | 608.4926 | 1 | 0.0875 | 345458.8 | 1 | 0.0875 | 755.106 | 1

## Ethanol - Water
Sensor 1 | [5 empty] | Sensor 2 | [5 empty] | Sensor 3
f=1 |  |  | f=1000 |  |  | f=1 |  |  | f=1000 |  |  | f=1 |  |  | f=1000
concentration %w/w | impedance (Ω) | normalized data | concentration %w/w | impedance (Ω) | normalized data | concentration %w/w | impedance (Ω) | normalized data | concentration %w/w | impedance (Ω) | normalized data | concentration %w/w | impedance (Ω) | normalized data | concentration %w/w | impedance (Ω) | normalized data
0 | 346663.2 | 0 | 0 | 21694.49 | 0 | 0 | 151387 | 0 | 0 | 16642.81 | 0 | 0.0025 | 298526.8 | 0 | 0.0025 | 120954.7 | 0
0.0025 | 381107 | 0.1015777 | 0.0025 | 24044.82 | 0.1812081 | 0.0025 | 444454.8 | 0.6116898 | 0.0025 | 26513.87 | 0.5314589 | 0.0125 | 306693.1 | 0.1011455 | 0.0125 | 148097 | 0.4909327
0.0075 | 391283.1 | 0.1315877 | 0.0075 | 27550.8 | 0.4515162 | 0.0075 | 457310.1 | 0.6385212 | 0.0075 | 27012.92 | 0.5583276 | 0.025 | 327659 | 0.360825 | 0.025 | 160653.7 | 0.7180514
0.0125 | 518126.4 | 0.5056588 | 0.0125 | 28291.73 | 0.5086414 | 0.0125 | 469971.1 | 0.6649473 | 0.0125 | 28540.32 | 0.640563 | 0.0375 | 354211 | 0.6896927 | 0.0375 | 160784.3 | 0.7204123
0.025 | 586312.8 | 0.7067462 | 0.025 | 28885.61 | 0.5544297 | 0.025 | 489328.7 | 0.7053504 | 0.025 | 30533.02 | 0.7478503 | 0.0625 | 362585.9 | 0.7934226 | 0.0625 | 167733.3 | 0.8461018
0.0375 | 615074.9 | 0.7915681 | 0.0375 | 29288.66 | 0.585504 | 0.0375 | 588962.2 | 0.913305 | 0.0375 | 31224.33 | 0.7850706 | 0.0875 | 379264.4 | 1 | 0.0875 | 176241.9 | 1
0.0625 | 651806.6 | 0.8998926 | 0.0625 | 32444.63 | 0.8288272 | 0.0625 | 627793.4 | 0.9943533 | 0.0625 | 32560.18 | 0.8569926
0.0875 | 685751.8 | 1 | 0.0875 | 34664.8 | 1 | 0.0875 | 630498.8 | 1 | 0.0875 | 35216.33 | 1

## Ethanol - KCl
Sensor 1 | [5 empty] | Sensor 2
f=1 |  |  | f=1000 |  |  | f=1 |  |  | f=1000
concentration %w/w | impedance (Ω) | normalized data | concentration %w/w | impedance (Ω) | normalized data | concentration %w/w | impedance (Ω) | normalized data | concentration %w/w | impedance (Ω) | normalized data
0 | 77066 | 0 | 0 | 404.6353 | 0 | 0 | 88735.98 | 0 | 0 | 490.8088 | 0
0.0075 | 100493 | 0.4820493 | 0.0075 | 538.8111 | 0.5768185 | 0.0075 | 90877.55 | 0.03842234 | 0.0075 | 519.3072 | 0.06584343
0.0125 | 105274.6 | 0.5804386 | 0.0125 | 560.3761 | 0.6695259 | 0.0125 | 123621 | 0.6258803 | 0.0125 | 634.7855 | 0.3326479
0.025 | 113754.3 | 0.7549231 | 0.025 | 614.185 | 0.9008492 | 0.025 | 126510.2 | 0.6777158 | 0.025 | 787.2536 | 0.6849146
0.0625 | 125664.7 | 1 | 0.0625 | 637.2489 | 1 | 0.0375 | 142012.7 | 0.9558504 | 0.0375 | 897.2828 | 0.9391292
0.0875 | 119087.3 | 0.8646581 | 0.0875 | 546.628 | 0.6104231 | 0.0625 | 144473.5 | 1 | 0.0625 | 923.629 | 1

## IPA - Water
Sensor 1 |  |  | Sensor 2 |  |  | Sensor 3 |  |  | Sensor 4 |  | Sensor 5
f=1000 |  |  | f=1000 |  |  | f=1000 |  |  | f=1000 |  | f=1000
concentration %w/w | impedance (Ω) | normalized data | concentration %w/w | impedance (Ω) | normalized data | concentration %w/w | impedance (Ω) | normalized data | concentration %w/w | impedance (Ω) | concentration %w/w | impedance (Ω)
0.0025 | 72775.44 | 1 | 0 | 167991.3 | 1 | 0 | 183708.5 | 0.8242466 | 0 | 14769.29 | 0.0025 | 10997.86
0.0075 | 49655.44 | 0.03482433 | 0.0075 | 92747.97 | 0 | 0.0125 | 198778.1 | 1 | 0.0025 | 10624.57 | 0.0075 | 9535.474
0.0125 | 48821.26 | 0 | 0.025 | 98805.02 | 0.08049947 | 0.0375 | 182209.6 | 0.8067657 | 0.0075 | 10416.18 | 0.0125 | 10709.29
0.025 | 58715.55 | 0.4130507 | 0.0375 | 101019.8 | 0.1099345 | 0.0625 | 113035.1 | 0 | 0.0125 | 10870.03 | 0.025 | 12624.98
0.0375 | 61974.43 | 0.549097 | 0.0875 | 93354.59 | 0.008062045 | 0.0875 | 113517.8 | 0.005629514 | 0.025 | 10251.31 | 0.0375 | 6067.708
0.0625 | 54641.97 | 0.2429937 | [6 empty] | 0.0375 | 10782 | 0.0625 | 15283
0.0875 | 61082.96 | 0.5118813 | [6 empty] | 0.0625 | 11396.99 | 0.0875 | 15827.5
[9 empty] | 0.0875 | 12357

## IPA - KCl
Sensor 1 | [5 empty] | Sensor 2
f=1 |  |  | f=1000 |  |  | f=1 |  |  | f=1000
concentration %w/w | impedance (Ω) | normalized data | concentration %w/w | impedance (Ω) | normalized data | concentration %w/w | impedance (Ω) | normalized data | concentration %w/w | impedance (Ω) | normalized data
0 | 37481.74 | 0 | 0 | 173.8584 | 0 | 0 | 33935.35 | 0 | 0 | 138.0611 | 0
0.0025 | 39092.34 | 0.05119389 | 0.0025 | 180.9763 | 0.05950897 | 0.0025 | 37409.35 | 0.09904118 | 0.0025 | 151.8091 | 0.09756874
0.0075 | 45168.44 | 0.2443263 | 0.0075 | 199.2123 | 0.2119712 | 0.0075 | 43613.12 | 0.2759062 | 0.0075 | 180.7185 | 0.3027389
0.0125 | 50694.78 | 0.4199842 | 0.0125 | 219.9335 | 0.3852104 | 0.0125 | 56599.21 | 0.6461299 | 0.0125 | 236.5812 | 0.699195
0.025 | 52301.14 | 0.4710433 | 0.025 | 227.8876 | 0.4517113 | 0.025 | 56710.98 | 0.6493163 | 0.025 | 234.0959 | 0.6815574
0.0375 | 52567.17 | 0.4794995 | 0.0375 | 234.6451 | 0.5082073 | 0.0625 | 62898.05 | 0.8257053 | 0.0625 | 264.2299 | 0.8954175
0.0625 | 58428.05 | 0.6657909 | 0.0625 | 257.3959 | 0.6984156 | 0.0875 | 69011.67 | 1 | 0.0875 | 278.9661 | 1
0.0875 | 68942.53 | 1 | 0.0875 | 293.4685 | 1

## Acetone - Water
Sensor 1 | [5 empty] | Sensor 2 | [5 empty] | Sensor 3
f=1 |  |  | f=1000 |  |  | f=1 |  |  | f=1000 |  |  | f=1 |  |  | f=1000
concentration %w/w | impedance (Ω) | normalized data | concentration %w/w | impedance (Ω) | normalized data | concentration %w/w | impedance (Ω) | normalized data | concentration %w/w | impedance (Ω) | normalized data | concentration %w/w | impedance (Ω) | normalized data | concentration %w/w | impedance (Ω) | normalized data
0 | 17332.3 | 0 | 0 | 5064.127 | 0 | 0 | 197084.1 | 0 |  |  |  | 0 | 55811.22 | 0 | 0 | 7429.317 | 0
0.0025 | 204341.3 | 0.4682674 | 0.0025 | 10953.64 | 0.04303162 | 0.0025 | 263821.2 | 0.1022204 |  |  |  | 0.0025 | 105972.7 | 0.1023271 | 0.0025 | 9878.724 | 0.01127519
0.0075 | 251500.3 | 0.5863528 | 0.0075 | 13182.15 | 0.05931421 | 0.0075 | 440697.3 | 0.3731392 |  |  |  | 0.0075 | 141139.6 | 0.1740657 | 0.0075 | 11686.77 | 0.01959805
0.0125 | 295652.3 | 0.6969086 | 0.0125 | 22488.57 | 0.1273115 | 0.0125 | 484916.7 | 0.4408695 |  |  |  | 0.0125 | 174037.3 | 0.2411754 | 0.0125 | 31350.88 | 0.1101165
0.025 | 374420.4 | 0.8941427 | 0.025 | 85178.84 | 0.5853571 | 0.025 | 584952 | 0.5940922 |  |  |  | 0.025 | 263535.7 | 0.4237478 | 0.025 | 106131.5 | 0.4543488
0.0625 | 416695.9 | 1 | 0.0625 | 141928.8 | 1 | 0.0625 | 849959 | 1 |  |  |  | 0.0375 | 437026.7 | 0.777661 | 0.0375 | 137917 | 0.6006653
0.0875 | 395306.6 | 0.9464414 | 0.0875 | 138456.8 | 0.9746318 | 0.0875 | 611603.5 | 0.634914 |  |  |  | 0.0625 | 546019 | 1 | 0.0625 | 224668 | 1
[12 empty] | 0.0875 | 531371.7 | 0.9701202 | 0.0875 | 206060.6 | 0.9143458

## Acetone - KCl
Sensor 1 | [5 empty] | Sensor 2
f=1 |  |  | f=1000 |  |  | f=1 |  |  | f=1000
concentration %w/w | impedance (Ω) | normalized data | concentration %w/w | impedance (Ω) | normalized data | concentration %w/w | impedance (Ω) | normalized data | concentration %w/w | impedance (Ω) | normalized data
0.0025 | 38045.56 | 1 | 0.0025 | 188.6282 | 0.08646665 | 0 | 11779.73 | 0 | 0 | 244.4363 | 0
0.0075 | 30644.55 | 0.3585308 | 0.0075 | 178.4432 | 0 | 0.0025 | 12244.78 | 0.0928333 | 0.0025 | 259.6842 | 0.06277945
0.0375 | 30342.15 | 0.3323204 | 0.0125 | 276.9296 | 0.8361067 | 0.0125 | 15127.3 | 0.6682425 | 0.0125 | 309.8394 | 0.2692802
0.0625 | 32178.33 | 0.4914682 | 0.025 | 281.7813 | 0.877296 | 0.025 | 14042.94 | 0.4517822 | 0.025 | 411.3845 | 0.6873664
0.0875 | 26507.97 | 0 | 0.0375 | 296.2348 | 1 | 0.0375 | 16789.24 | 1 | 0.0375 | 487.3173 | 1
|  |  | 0.0625 | 272.9966 | 0.8027175 | 0.0875 | 16610.82 | 0.9643843 | 0.0875 | 358.4441 | 0.4693977
|  |  | 0.0875 | 202.3131 | 0.2026451

## H2S - Water
Sensor 1 | [5 empty] | Sensor 2 | [5 empty] | Sensor 3
f=1 |  |  | f=1000 |  |  | f=1 |  |  | f=1000 |  |  | f=1 |  |  | f=1000
concentration %w/w | impedance (Ω) | normalized data | concentration %w/w | impedance (Ω) | normalized data | concentration %w/w | impedance (Ω) | normalized data | concentration %w/w | impedance (Ω) | normalized data | concentration %w/w | impedance (Ω) | normalized data | concentration %w/w | impedance (Ω) | normalized data
0.0025 | 142199.1 | 1 | 0.0025 | 85443.02 | 1 | 0.0025 | 1668718.7 | 1 | 0.0025 | 612358.3 | 1 | 0 | 439615.2 | 1 | 0 | 284864.9 | 1
0.0075 | 135876 | 0.8586277 | 0.0075 | 49236.09 | 0.4596139 | 0.0075 | 1661461.0 | 0.9951157 | 0.0075 | 309710.9 | 0.4298936 | 0.01 | 403658.9 | 0.829763 | 0.01 | 212325.3 | 0.6949217
0.0125 | 132518 | 0.7835518 | 0.0125 | 46830.86 | 0.423716 | 0.0125 | 1032097.0 | 0.5715711 | 0.0125 | 223731.9 | 0.2679322 | 0.015 | 346934.1 | 0.5611962 | 0.015 | 209811.4 | 0.6843491
0.025 | 116679.3 | 0.4294315 | 0.025 | 48710.81 | 0.4517741 | 0.025 | 699583.7 | 0.3477988 | 0.025 | 218666.3 | 0.2583901 | 0.02 | 286957 | 0.2772312 | 0.02 | 122546.7 | 0.3173421
0.0375 | 112838.8 | 0.3435671 | 0.0375 | 45364.28 | 0.4018274 | 0.0375 | 519405.5 | 0.2265438 | 0.0375 | 85446.7 | 0.007440115 | 0.025 | 263640.7 | 0.1668391 | 0.025 | 113004 | 0.2772087
0.0625 | 111781.6 | 0.3199305 | 0.0625 | 26581.44 | 0.1214948 | 0.0625 | 182773.8 | 0 | 0.0625 | 81497.03 | 0 | 0.03 | 256904.5 | 0.1349461 | 0.03 | 100221.6 | 0.2234499
0.0875 | 97472.11 | 0 | 0.0875 | 18441.05 | 0 | [6 empty] | 0.05 | 229261.6 | 0.004069225 | 0.05 | 59998.93 | 0.05428639
[12 empty] | 0.07 | 228402.1 | 0 | 0.07 | 47091.04 | 0

## H2S - KCl
Sensor 1 | [5 empty] | Sensor 2 | [5 empty] | Sensor 3
f=1 |  |  | f=1000 |  |  | f=1 |  |  | f=1000 |  |  | f=1 |  |  | f=1000
concentration %w/w | impedance (Ω) | normalized data | concentration %w/w | impedance (Ω) | normalized data | concentration %w/w | impedance (Ω) | normalized data | concentration %w/w | impedance (Ω) | normalized data | concentration %w/w | impedance (Ω) | normalized data | concentration %w/w | impedance (Ω) | normalized data
0 | 13422.44 | 0 | 0 | 3890.085 | 0 | 0 | 31403.26 | 0 | 0 | 6268.061 | 0 | 0.0025 | 82039.51 | 0 | 0.0025 | 698.9781 | 0
0.0025 | 51762.98 | 0.3772172 | 0.0025 | 4069.565 | 0.03963653 | 0.0075 | 80610.91 | 0.560687 | 0.0075 | 7909.693 | 1 | 0.0075 | 85673.18 | 0.02661103 | 0.0075 | 730.6356 | 0.006923797
0.0075 | 62214.72 | 0.4800476 | 0.0075 | 7440.955 | 0.784176 | 0.0125 | 99987.06 | 0.7814648 | 0.0125 | 7301.326 | 0.6294135 | 0.0125 | 90988.42 | 0.06553704 | 0.0125 | 856.3719 | 0.03442348
0.0125 | 78422.89 | 0.6395134 | 0.0125 | 7459.561 | 0.7882849 | 0.025 | 119166.4 | 1 | 0.025 | 7016.626 | 0.4559883 | 0.025 | 129876.2 | 0.3503305 | 0.025 | 1111.331 | 0.09018532
0.025 | 78715.21 | 0.6423894 | 0.025 | 7655.631 | 0.8315852 | 0.0375 | 87267.47 | 0.6365338 | 0.0375 | 7228.811 | 0.5852406 | 0.0375 | 218586.9 | 1 | 0.0375 | 5271.26 | 1
0.0375 | 115062.9 | 1 | 0.0375 | 8418.24 | 1 | [6 empty] | 0.0625 | 163969.5 | 0.6000114 | 0.0625 | 2637.68 | 0.424012
0.0625 | 97247.82 | 0.8247243 | 0.0625 | 7924.178 | 0.8908911

## Conclusion
| Water | KCl
Methanol | – | Û
Ethanol | Û | Û
IPA | – | Û
Acetone | Û | –
H2S | ¤ | Û